## Sheet2
System_ID | Nanostructure_Type | Dopant | Dopant_Count | Medium | Total Atoms | Adosption_Site | Distance_A | HOMO_eV | LUMO_eV | Bandgap_eV | Mulliken_Charge_Dopant | Charge_Transfer_e | E_ads_DFT_eV | Recoverytime_sec | electronegativity_eV | chemical potential_eV | hardness_eV | electrophilicity index_eV
BN_Pristine | BNNS | None | 0 | Air | 115 | Top | 4.87 | -6.06 | -1.19 | 4.87 | -0.021133 | 0.1567 | -0.2674 | 3.31e-08 | 3.625 | -3.625 | 2.435 | 2.69828
BCN_Pristine | BCNNS | None | 0 | Air | 115 | Top | 1.57 | -2.11 | -1.39 | 0.72 | -0.297594 | -0.404 | -0.114 | 8.4e-11 | 1.75 | -1.75 | 0.36 | 4.253472
BNC_Pristine | BCNNC | None | 0 | Air | 65 | Top | 1.18 | -4.67 | -3.49 | 1.18 | 0.250804 | 0.3244 | -1.073 | 150000000 | 4.08 | -4.08 | 0.59 | 14.10712
BN_Al | BNNS_Alsheet | Al | 1 | Air | 115 | Top | 4.98 | -6.15 | -1.17 | 4.98 | -0.013992 | 0.01932 | -0.2482 | 1.57e-08 | 3.66 | -3.66 | 2.49 | 2.68988
BN_Ga | BNNS_Gasheet | Ga | 1 | Air | 115 | Top | 4.96 | -6.19 | -1.23 | 4.96 | 0.023796 | 0.02657 | -0.1766 | 9.67e-10 | 3.71 | -3.71 | 2.48 | 2.77502
BN_Au | BNNS_Ausheet | Au | 1 | Air | 115 | Top | 2.22 | -5.53 | -3.79 | 1.74 | 0.074377 | 0.18378 | -0.7767 | 13 | 4.66 | -4.66 | 0.87 | 12.48023
BN_Cu | BNNS_Cusheet | Cu | 1 | Air | 115 | Top | 2.04 | -6.08 | -4.35 | 1.73 | 0.04405 | 0.21312 | -1.227 | 100000000 | 5.215 | -5.215 | 0.865 | 15.72036
BN_Co | BNNS_Cosheet | Co | 1 | Air | 115 | Top | 2.11 | -6.23 | -2.79 | 3.44 | 0.341202 | 0.23029 | -0.8216 | 84 | 4.51 | -4.51 | 1.72 | 5.91282
BN_Fe | BNNS_Fesheet | Fe | 1 | Air | 115 | Top | 2.12 | -6.11 | -2.42 | 3.69 | 0.288666 | 0.1981 | -1.211 | 60000000 | 4.265 | -4.265 | 1.845 | 4.9296
BN_Ni | BNNS_Nisheet | Ni | 1 | Air | 115 | Top | 2.08 | -6.13 | -4.09 | 2.04 | 0.276147 | 0.17252 | -0.894 | 1310 | 5.11 | -5.11 | 1.02 | 12.80005
BCN_Al | BCNNS_Alsheet | Al | 1 | Air | 115 | Top | 2.92 | -2.66 | -2.06 | 0.6 | -0.261762 | -0.42181 | -0.6649 | 0.1736 | 2.36 | -2.36 | 0.3 | 9.282667
BCN_Ga | BCNNS_Gasheet | Ga | 1 | Air | 115 | Top | 2.83 | -2.67 | -2.06 | 0.61 | -0.05274 | -0.02309 | -0.3634 | 1.38e-06 | 2.365 | -2.365 | 0.305 | 9.169221
BCN_Ni | BCNNS_Nisheet | Ni | 1 | Air | 115 | Top | 2.6 | -2.97 | -1.51 | 1.46 | 0.055909 | -0.02043 | -0.9149 | 2970 | 2.24 | -2.24 | 0.73 | 3.436712
BNC_Al | BNCNC_Alcage | Al | 1 | Air | 65 | Top | 1.09 | -5.01 | -3.92 | 1.09 | 0.132717 | 0.15642 | -2.034 | 2.47e+22 | 4.465 | -4.465 | 0.545 | 18.29011
BNC_Ga | BNCNC_Gacage | Ga | 1 | Air | 65 | Top | 1.2 | -4.17 | -2.97 | 1.2 | 0.213658 | 0.20943 | -1.715 | 97900000000000000 | 3.57 | -3.57 | 0.6 | 10.62075
BNC_Au | BNCNC_Aucage | Au | 1 | Air | 65 | Top | 2.17 | -5.69 | -3.92 | 1.77 | 0.350694 | 0.12482 | -1.28 | 4450000000 | 4.805 | -4.805 | 0.885 | 13.04408
BNC_Ag | BNCNC_Agcage | Ag | 1 | Air | 65 | Top | 2.24 | -5.58 | -4.11 | 1.47 | 0.1932 | 0.09207 | -0.9 | 1665 | 4.845 | -4.845 | 0.735 | 15.96872
BNC_Cu | BNCNC_Cucage | Cu | 1 | Air | 65 | Top | 5.48 | -5.94 | -4.67 | 1.27 | 0.417279 | 0.0375 | -0.18 | 1.11e-09 | 5.305 | -5.305 | 0.635 | 22.15986
BNC_Co | BNCNC_Cocage | Co | 1 | Air | 65 | Top | 1.95 | -4.57 | -3.55 | 1.02 | 0.275255 | 0.21367 | -1.39 | 323000000000 | 4.06 | -4.06 | 0.51 | 16.16039
BNC_Fe | BNCNC_Fecage | Fe | 1 | Air | 65 | Top | 2.12 | -5.22 | -3.41 | 1.81 | 0.417918 | 0.33502 | -1.56 | 242000000000000 | 4.315 | -4.315 | 0.905 | 10.28686
BNC_Ni | BNCNC_Nicage | Ni | 1 | Air | 65 | Top | 2.01 | -5.43 | -3.23 | 2.2 | 0.326103 | 0.12908 | -0.81 | 50 | 4.33 | -4.33 | 1.1 | 8.522227
BNC_Pt | BNCNC_Ptcage | Pt | 1 | Air | 65 | Top | 2.22 | -5.51 | -3.68 | 1.83 | 0.272356 | 0.16797 | -1.32 | 211000000000 | 4.595 | -4.595 | 0.915 | 11.53772
P-G | Graphenesheet | None | 0 | Air | 95 | Top | 3.69 | -5.25 | -2.71 | 2.54 | 0.003122 | -0.0003 | -0.16 | 5.1e-10 | 3.98 | -3.98 | 1.27 | 6.236378
G-Al | Graphene_Alsheet | Al | 1 | Air | 95 | Top | 2.63 | -5.41 | -3.35 | 2.06 | -0.019522 | 0.01484 | -0.41 | 9.5e-08 | 4.38 | -4.38 | 1.03 | 9.312816
G-Ga | Graphene_Gasheet | Ga | 1 | Air | 95 | Top | 2.71 | -5.45 | -3.45 | 2 | 0.000626 | 0.00026 | -0.29 | 7.9e-08 | 4.45 | -4.45 | 1 | 9.90125
P-FG | Fluorographenesheet | None | 0 | Air | 95 | Top | 3.09 | -6.13 | -4.08 | 2.04 | -0.015373 | -0.0181 | -0.364 | 1.4e-06 | 5.105 | -5.105 | 1.02 | 12.77501
F-Al | Fluorographen_Alsheet | Al | 1 | Air | 95 | Top | 2.02 | -6.22 | -3.84 | 2.38 | 0.185518 | 0.19828 | -1.54 | 981000000000000 | 5.03 | -5.03 | 1.19 | 10.63063
F-Ga | Fluorographene_Gasheet | Ga | 1 | Air | 95 | Top | 2.06 | -6.2 | -3.86 | 2.34 | 0.175791 | 0.23626 | -1.24 | 5412000000 | 5.03 | -5.03 | 1.17 | 10.81235
G-Ni | Graphene_Nisheet | Ni | 1 | Air | 95 | Top | 2.06 | -4.15 | -2.17 | 1.98 | 0.274793 | 0.17307 | -0.945 | 9600 | 3.16 | -3.16 | 0.99 | 5.043232
G-Ag | Graphene_Agsheet | Ag | 1 | Air | 95 | Top | 2.22 | -4.27 | -2.26 | 2.01 | 0.186011 | 0.09786 | -1.06 | 846000 | 3.265 | -3.265 | 1.005 | 5.303595
G-Au | Graphene_Ausheet | Au | 1 | Air | 95 | Top | 2.23 | -4.47 | -2.46 | 2.01 | 0.170867 | 0.14995 | -0.8232 | 83.7 | 3.465 | -3.465 | 1.005 | 5.973246
G-Cu | Graphene_Cusheet | Cu | 1 | Air | 95 | Top | 1.97 | -4.16 | -1.83 | 2.33 | 0.267047 | 0.13684 | -1.504 | 27300000000000 | 2.995 | -2.995 | 1.165 | 3.849796
FG-Ni | Fluorographene_Nisheet | Ni | 1 | Air | 95 | Top | 2.07 | -6.24 | -4.29 | 1.95 | 0.304233 | 0.21419 | -0.9369 | 7060 | 5.265 | -5.265 | 0.975 | 14.2155
BN_Pristine1 | BNNS | None | 0 | water | 115 | Top | 4.87 | -5.74 | -0.863 | 4.877 | -0.020603 | 0.01606 | -0.088 | 3.488e-11 | 3.3015 | -3.3015 | 2.4385 | 2.23496
BCN_Pristine1 | BCNNSsheet | None | 0 | water | 115 | Top | 1.57 | -2.63 | -1.59 | 1.04 | -0.318091 | -0.41518 | -2.7 | 2.102e+35 | 2.11 | -2.11 | 0.52 | 4.280865
BNC_Pristine1 | BCNNCcage | None | 0 | water | 65 | Top | 1.18 | -5.08 | -3.8 | 1.28 | 0.303396 | 0.41797 | -2.01 | 1.695e+23 | 4.44 | -4.44 | 0.64 | 15.40125
BN_Al1 | BNNS_Alsheet | Al | 1 | water | 115 | Top | 4.98 | -5.7 | -1.74 | 3.96 | -0.005572 | 0.01415 | -0.8351 | 130.82 | 3.72 | -3.72 | 1.98 | 3.494545
BN_Ga1 | BNNS_Gasheet | Ga | 1 | water | 115 | Top | 4.96 | -5.74 | -1.38 | 4.36 | 0.030491 | 0.02828 | -0.8291 | 103.56 | 3.56 | -3.56 | 2.18 | 2.906789
BN_Au1 | BNNS_Ausheet | Au | 1 | water | 115 | Top | 2.22 | -5.46 | -3.67 | 1.79 | 0.31068 | 0.18741 | -0.2864 | 1.046e-07 | 4.565 | -4.565 | 0.895 | 11.64203
BN_Cu1 | BNNS_Cusheet | Cu | 1 | water | 115 | Top | 2.04 | -5.66 | -4.34 | 1.32 | 0.322655 | 0.21409 | -1.071 | 5910000 | 5 | -5 | 0.66 | 18.93939
BN_Co1 | BNNS_Cosheet | Co | 1 | water | 115 | Top | 2.11 | -5.69 | -2.96 | 2.73 | 0.370312 | 0.24414 | -0.678 | 0.764 | 4.325 | -4.325 | 1.365 | 6.851877
BN_Fe1 | BNNS_Fesheet | Fe | 1 | water | 115 | Top | 2.12 | -5.68 | -2.19 | 3.49 | 0.277088 | 0.19593 | -0.6248 | 892.9 | 3.935 | -3.935 | 1.745 | 4.436741
BN_Ni1 | BNNS_Nisheet | Ni | 1 | water | 115 | Top | 2.08 | -5.66 | -3.77 | 1.89 | 0.285317 | 1.20061 | -0.7446 | 5.58 | 4.715 | -4.715 | 0.945 | 11.76255
BCN_Al1 | BCNNS_Alsheet | Al | 1 | water | 115 | Top | 2.92 | -2.67 | -1.8 | 0.87 | -2.175269 | -0.05231 | -0.2104 | 3.6e-09 | 2.235 | -2.235 | 0.435 | 5.741638
BCN_Ga1 | BCNNS_Gasheet | Ga | 1 | water | 115 | Top | 2.83 | -2.62 | -1.78 | 0.84 | -0.03227 | -0.02297 | -0.1062 | 6.24e-11 | 2.2 | -2.2 | 0.42 | 5.761905
BCN_Ni1 | BCNNS_Nisheet | Ni | 1 | water | 115 | Top | 2.43 | -2.69 | -1.37 | 1.32 | -0.00262 | 0.074002 | -0.2826 | 6e-09 | 2.03 | -2.03 | 0.66 | 3.121894
BNC_Al1 | BNCNC_Alcage | Al | 1 | water | 65 | Top | 1.09 | -4.89 | -3.43 | 1.46 | 0.292738 | 0.36229 | -2.76 | 1.46e-10 | 4.16 | -4.16 | 0.73 | 11.85315
BNC_Ga1 | BNCNC_Gacage | Ga | 1 | water | 65 | Top | 1.2 | -4.94 | -3.42 | 1.52 | 0.361526 | 0.29165 | -2.87 | 1.71e-10 | 4.18 | -4.18 | 0.76 | 11.495
BNC_Au1 | BNCNC_Aucage | Au | 1 | water | 65 | Top | 2.17 | -5.636 | -3.715 | 1.921 | 0.341519 | 0.19223 | -1.33 | 33000000000 | 4.6755 | -4.6755 | 0.9605 | 11.37965
BNC_Ag1 | BNCNC_Agcage | Ag | 1 | water | 65 | Top | 2.24 | -5.61 | -4.07 | 1.54 | 0.9199 | 0.09359 | -0.52 | 0.00066 | 4.84 | -4.84 | 0.77 | 15.21143
BNC_Cu1 | BNCNC_Cucage | Cu | 1 | water | 65 | Top | 5.48 | -5.61 | -4.31 | 1.3 | 0.090031 | 0.03858 | -0.12 | 1.1e-10 | 4.96 | -4.96 | 0.65 | 18.92431
BNC_Co1 | BNCNC_Cocage | Co | 1 | water | 65 | Top | 1.95 | -4.66 | -3.29 | 1.37 | 0.342707 | 0.27054 | -2.17 | 2.1e+24 | 3.975 | -3.975 | 0.685 | 11.5333
BNC_Fe1 | BNCNC_Fecage | Fe | 1 | water | 65 | Top | 2.12 | -5.22 | -3.41 | 1.81 | 0.465044 | 0.37655 | -0.76 | 6.7 | 4.315 | -4.315 | 0.905 | 10.28686
BNC_Ni1 | BNCNC_Nicage | Ni | 1 | water | 65 | Top | 2.01 | -5.48 | -3.5 | 1.98 | 0.340965 | 0.21102 | -0.64 | 0.07 | 4.49 | -4.49 | 0.99 | 10.18187
BNC_Pt1 | BNCNC_Ptcage | Pt | 1 | water | 65 | Top | 2.22 | -5.53 | -3.52 | 2.01 | 0.334313 | 0.20417 | -0.65 | 0.1 | 4.525 | -4.525 | 1.005 | 10.18688
P-G1 | Graphenesheet | None | 0 | water | 95 | Top | 3.69 | -5.2 | -2.63 | 2.57 | 0.002343 | 0.00065 | -0.0255 | 2.7e-13 | 3.915 | -3.915 | 1.285 | 5.963901
G-Al1 | Graphene_Alsheet | Al | 1 | water | 95 | Top | 2.54 | -4.73 | -2.31 | 2.42 | 0.180721 | 0.22538 | -0.3427 | 6.25e-07 | 3.52 | -3.52 | 1.21 | 5.12
G-Ga1 | Graphene_Gasheet | Ga | 1 | water | 95 | Top | 2.62 | -4.78 | -2.63 | 2.15 | 0.147469 | 0.20546 | -0.227 | 6.9e-09 | 3.705 | -3.705 | 1.075 | 6.384663
P-FG1 | Fluorographenesheet | None | 0 | water | 95 | Top | 3.09 | -5.7 | -3.68 | 2.02 | -0.038148 | -0.00389 | -0.1156 | 9.01e-11 | 4.69 | -4.69 | 1.01 | 10.88916
F-Al1 | Fluorographen_Alsheet | Al | 1 | water | 95 | Top | 2.02 | -5.64 | -3.27 | 2.37 | 0.129888 | 0.22244 | -1.538 | 102700000000000 | 4.455 | -4.455 | 1.185 | 8.374272
F-Ga1 | Fluorographene_Gasheet | Ga | 1 | water | 95 | Top | 2.06 | -5.63 | -3.28 | 2.35 | 0.20385 | 0.26138 | -1.2379 | 863300000 | 4.455 | -4.455 | 1.175 | 8.445543
G-Ni1 | Graphene_Nisheet | Ni | 1 | water | 95 | Top | 1.985 | -4.27 | -2.26 | 2.01 | 0.334997 | 0.23252 | -0.9833 | 42700 | 3.265 | -3.265 | 1.005 | 5.303595
G-Ag1 | Graphene_Agsheet | Ag | 1 | water | 95 | Top | 2.19 | -4.56 | -2.19 | 2.37 | 0.265993 | 0.06593 | -0.8768 | 679.9 | 3.375 | -3.375 | 1.185 | 4.806171
G-Au1 | Graphene_Ausheet | Au | 1 | water | 95 | Top | 2.23 | -4.63 | -2.66 | 1.97 | 0.34905 | 0.23137 | -1.15 | 28400000 | 3.645 | -3.645 | 0.985 | 6.744175
G-Cu1 | Graphene_Cusheet | Cu | 1 | water | 95 | Top | 1.97 | -4.49 | -2.16 | 2.33 | 0.326825 | 0.19894 | -1.146 | 24300000 | 3.325 | -3.325 | 1.165 | 4.744903
FG-Ni1 | Fluorographene_Nisheet | Ni | 1 | water | 95 | Top | 2.07 | -5.47 | -3.51 | 1.96 | 0.316776 | 0.22625 | -0.4624 | 5.8e-06 | 4.49 | -4.49 | 0.98 | 10.28577
BNNS_In | BN sheet | In | 1 | Air | 115 | Top | 4.39 | -5.89 | -2.92 | 2.97 | 0.068832 | 0.02136 | -0.4685 | 8.39e-05 | 4.405 | -4.405 | 1.485 | 6.533342
BNNS_Thallium | BN sheet | Thallium | 1 | Air | 115 | Top | 2.36 | -5.66 | -2.39 | 3.27 | 0.193235 | 0.13048 | -1.3383 | 43100000000 | 4.025 | -4.025 | 1.635 | 4.95432
BNNS_In | BN sheet | In | 1 | Water | 115 | Top | 4.98 | -5.62 | -2.389 | 3.231 | 0.05472 | 0.01639 | -0.1362 | 2.01e-10 | 4.0045 | -4.0045 | 1.6155 | 4.963176
BNNS_Thallium | BN sheet | Thallium | 1 | Water | 115 | Top | 2.3 | -5.77 | -1.73 | 4.04 | 0.369742 | 0.25048 | -2.5 | 1.956e+30 | 3.75 | -3.75 | 2.02 | 3.480817
BCNNS_In | BCNsheet | In | 1 | Water | 115 | Top | 3.11 | -2.69 | -1.88 | 0.81 | 0.051049 | -0.08022 | -0.1409 | 4.17e-15 | 2.285 | -2.285 | 0.405 | 6.445957
BNCNC_In | BNCcage | In | 1 | Water | 65 | Top | 3.68 | -5.19 | -4.16 | 1.03 | 0.098221 | 0.08078 | -0.1082 | 6.76e-11 | 4.675 | -4.675 | 0.515 | 21.21905
BNCNC_Thallium | BNCcage | Thallium | 1 | Water | 65 | Top | 4.75 | -5.33 | -4.05 | 1.28 | 0.208019 | 0.23125 | -0.1932 | 1.854e-09 | 4.69 | -4.69 | 0.64 | 17.18445
BCNNS_In | BCNsheet | In | 1 | Air | 115 | Top | 2.97 | -2.214 | -1.788 | 0.426 | 0.063977 | -0.07733 | -0.4546 | 2.11e-20 | 2.001 | -2.001 | 0.213 | 9.399063
BNCNC_In | BNCcage | In | 1 | Air | 65 | Top | 3.68 | -5.28 | -4.54 | 0.74 | 0.053297 | 0.08078 | -0.3544 | 9.86e-07 | 4.91 | -4.91 | 0.37 | 32.57851
BNCNC_Thallium | BNCcage | Thallium | 1 | Air | 65 | Top | 4.75 | -5.52 | -4.22 | 1.3 | 0.189019 | 0.22358 | -0.4262 | 1.62e-05 | 4.87 | -4.87 | 0.65 | 18.24377